## 项目基本信息
项目所在地： | 深圳市南山区、宝安区
勘察单位： | 中铁二院工程集团有限责任公司
勘察阶段： | 详勘
勘察时间： | 2017-05-01
联系人： | 刘熙
联系方式： | 13540019653
…

## 钻孔数据信息
OBJECTID | 孔号 | 层号 | 层底深度 | 层顶标高 | 分层厚度 | 层底标高 | 年代 | 成因 | 岩土名称 | 坐标XN | 坐标YE | 孔口标高 | 岩土特征
1 | ZKQL-09 | 1_1 | 5.2 | 12.07 | 5.2 | 6.87 | Q4 | ml | 素填土 | 15457.65 | 103761.387 | 12.07 | 素填土：褐黄色、灰褐色、杂色等，松散～稍密，欠固结，以黏性土为主，混杂少量砂砾和碎石，碎石含量约5%。
2 | ZKQL-09 | 1_4 | 6.9 | 6.87 | 1.7 | 5.17 | Q4 | ml | 杂填土 | 15457.65 | 103761.387 | 12.07 | 杂填土：灰褐、杂色，松散，成份主要为碎砖等建筑垃圾、生活垃圾等组成，含约20%碎块石，碎块石粒径2～10cm。
3 | ZKQL-09 | 1_1 | 8.6 | 5.17 | 1.7 | 3.47 | Q4 | ml | 素填土 | 15457.65 | 103761.387 | 12.07 | 素填土：褐黄色、灰褐色、杂色等，松散～稍密，欠固结，以黏性土为主，混杂少量砂砾和碎石，碎石含量约5%。
4 | ZKQL-09 | 4_1_3 | 18.5 | 3.47 | 9.9 | -6.43 | Q4 | mc | 泥炭质土 | 15457.65 | 103761.387 | 12.07 | 泥炭质土：灰黑色，以流塑为主，局部相变为软塑，土质较均匀，黏性好，具腥臭味，见较多贝壳，混杂少量砂砾，局部有机质含量较高，相变泥炭质土，干强度高，韧性高，摇振反应无。
5 | ZKQL-09 | 5_2_2 | 31.8 | -6.43 | 13.3 | -19.73 | Q4 | al+pl | 可塑粉质黏土 | 15457.65 | 103761.387 | 12.07 | 可塑粉质黏土：褐红色、褐黄色，可塑状态，土质较均匀，黏性较好，能搓成长条，局部有轻微砂感，捻切面较光滑，干强度中等，韧性中等，摇振反应无，底部27.1-28.5m含较多砾砂颗粒。
6 | ZKQL-09 | 8_1_2 | 3 | -19.73 | -28.8 | 9.07 | Q | el | 硬塑砾质黏性土 | 15457.65 | 103761.387 | 12.07 | 硬塑砾质黏性土：褐红、灰白、褐黄等色，硬塑状，含较多石英砾，含量约20～25%，系黑云母花岗岩风化残积土。
7 | ZKQL-09 | 11_1 | 12.5 | 9.07 | 9.5 | -0.43 | γβ{5}K[1] |  | 全风化黑云母花岗岩 | 15457.65 | 103761.387 | 12.07 | 全风化花岗岩：褐红色，褐黄色夹灰白色，原岩结构基本破坏，除石英外，各种矿物已风化为黏性土，岩芯呈土状、砂状，遇水软化、崩解。
8 | ZKQL-08 | 1_1 | 17.8 | 11.89 | 17.8 | -5.91 | Q4 | ml | 素填土 | 15457.755 | 103750.922 | 11.89 | 素填土：褐黄色、灰褐色、杂色等，松散～稍密，欠固结，以黏性土为主，混杂少量砂砾和碎石，碎石含量约5%。
9 | ZKQL-08 | 1_4 | 30.7 | -5.91 | 12.9 | -18.81 | Q4 | ml | 杂填土 | 15457.755 | 103750.922 | 11.89 | 杂填土：灰褐、杂色，松散，成份主要为碎砖等建筑垃圾、生活垃圾等组成，含约20%碎块石，碎块石粒径2～10cm。
10 | ZKQL-08 | 1_1 | 3.6 | -18.81 | -27.1 | 8.29 | Q4 | ml | 素填土 | 15457.755 | 103750.922 | 11.89 | 素填土：褐黄色、灰褐色、杂色等，松散～稍密，欠固结，以黏性土为主，混杂少量砂砾和碎石，碎石含量约5%。
11 | ZKQL-08 | 4_1_3 | 4.6 | 8.29 | 1 | 7.29 | Q4 | mc | 泥炭质土 | 15457.755 | 103750.922 | 11.89 | 泥炭质土：灰黑色，以流塑为主，局部相变为软塑，土质较均匀，黏性好，具腥臭味，见较多贝壳，混杂少量砂砾，局部有机质含量较高，相变泥炭质土，干强度高，韧性高，摇振反应无。
12 | ZKQL-08 | 5_2_2 | 7.7 | 7.29 | 3.1 | 4.19 | Q4 | al+pl | 可塑粉质黏土 | 15457.755 | 103750.922 | 11.89 | 可塑粉质黏土：褐红色、褐黄色，可塑状态，土质较均匀，黏性较好，能搓成长条，局部有轻微砂感，捻切面较光滑，干强度中等，韧性中等，摇振反应无，局部不均匀含少量砾砂，石英质。
13 | ZKQL-08 | 8_1_2 | 19.2 | 4.19 | 11.5 | -7.31 | Q | el | 硬塑砾质黏性土 | 15457.755 | 103750.922 | 11.89 | 硬塑砾质黏性土：褐红、灰白、褐黄等色，硬塑状，含较多石英砾，含量约20～25%，系黑云母花岗岩风化残积土。
14 | ZKQL-08 | 11_1 | 30 | -7.31 | 10.8 | -18.11 | γβ{5}K[1] |  | 全风化黑云母花岗岩 | 15457.755 | 103750.922 | 11.89 | 全风化花岗岩：褐红色，褐黄色夹灰白色，原岩结构基本破坏，除石英外，各种矿物已风化为黏性土，岩芯呈土状、砂状，遇水软化、崩解。
15 | ZKQL-07 | 1_1 | 6.5 | 11.57 | 6.5 | 5.07 | Q4 | ml | 素填土 | 15457.785 | 103740.843 | 11.57 | 素填土：褐黄色、灰褐色、杂色等，松散～稍密，欠固结，以黏性土为主，混杂少量砂砾和碎石，碎石含量约5%。
16 | ZKQL-07 | 1_4 | 12 | 5.07 | 5.5 | -0.43 | Q4 | ml | 杂填土 | 15457.785 | 103740.843 | 11.57 | 杂填土：灰褐、杂色，松散，成份主要为碎砖等建筑垃圾、生活垃圾等组成，含约30%碎块石，碎块石粒径2～10cm。
17 | ZKQL-07 | 4_1_3 | 18.2 | -0.43 | 6.2 | -6.63 | Q4 | mc | 泥炭质土 | 15457.785 | 103740.843 | 11.57 | 泥炭质土：灰黑色，以流塑为主，局部相变为软塑，土质较均匀，黏性好，具腥臭味，见较多贝壳，混杂少量砂砾，局部有机质含量较高，相变泥炭质土，干强度高，韧性高，摇振反应无，其中15-18m位置遗落3m套管一根。
18 | ZKQL-07 | 5_2_2 | 36.4 | -6.63 | 18.2 | -24.83 | Q4 | al+pl | 可塑粉质黏土 | 15457.785 | 103740.843 | 11.57 | 可塑粉质黏土：褐红色、褐黄色，可塑状态，土质较均匀，黏性较好，能搓成长条，局部有轻微砂感，捻切面较光滑，干强度中等，韧性中等，摇振反应无，局部不均匀含少量砾砂，石英质。
19 | ZKQL-07 | 5_1_2 | 6.3 | -24.83 | -30.1 | 5.27 | Q4 | al+pl | 泥炭质土 | 15457.785 | 103740.843 | 11.57 | 泥炭质土：灰黑色，流塑，局部相变为软塑，土质较均匀，土质较均匀，黏性好，含大量有机质，具腥臭味，局部含有较多砾砂，干强度高，韧性高，摇振反应无。
20 | ZKQL-07 | 5_2_2 | 7 | 5.27 | 0.7 | 4.57 | Q4 | al+pl | 可塑粉质黏土 | 15457.785 | 103740.843 | 11.57 | 可塑粉质黏土：褐红色、褐黄色，可塑状态，土质较均匀，黏性较好，能搓成长条，局部有轻微砂感，捻切面较光滑，干强度中等，韧性中等，摇振反应无，局部不均匀含少量砾砂，石英质。
21 | ZKQL-07 | 5_3_5 | 8 | 4.57 | 1 | 3.57 | Q4 | al+pl | 砾砂 | 15457.785 | 103740.843 | 11.57 | 砾砂：灰白色、褐黄色，中密，饱和，矿物成份以石英、长石为主，分选性中等，级配良好，黏粒含量约35-45%，底部30-33m为砾砂夹卵石，粒径1-3cm，棱角形为主。
22 | ZKQL-07 | 8_1_2 | 17.4 | 3.57 | 9.4 | -5.83 | Q | el | 硬塑砾质黏性土 | 15457.785 | 103740.843 | 11.57 | 硬塑砾质黏性土：褐红、灰白、褐黄等色，硬塑状，含较多石英砾，含量约20～25%，系黑云母花岗岩风化残积土。
23 | ZKQL-07 | 11_1 | 37.3 | -5.83 | 19.9 | -25.73 | γβ{5}K[1] |  | 全风化黑云母花岗岩 | 15457.785 | 103740.843 | 11.57 | 全风化花岗岩：褐红色，褐黄色夹灰白色，原岩结构基本破坏，除石英外，各种矿物已风化为黏性土，岩芯呈土状、砂状，遇水软化、崩解。
24 | ZKQL-06 | 1_3 | 3.6 | 5.23 | 3.6 | 1.63 | Q4 | ml | 填砂 | 15457.718 | 103710.798 | 5.23 | 填砂：褐黄色、灰色，饱和，松散，颗粒成份主要为石英、长石，级配不良，以中粗砂为主。
25 | ZKQL-06 | 4_1_3 | 7.4 | 1.63 | 3.8 | -2.17 | Q4 | mc | 泥炭质土 | 15457.718 | 103710.798 | 5.23 | 泥炭质土：灰黑色，以流塑为主，局部相变为软塑，土质较均匀，黏性好，具腥臭味，见较多贝壳，混杂少量砂砾，局部有机质含量较高，相变泥炭质土，干强度高，韧性高，摇振反应无。
26 | ZKQL-06 | 5_2_2 | 9.5 | -2.17 | 2.1 | -4.27 | Q4 | al+pl | 可塑粉质黏土 | 15457.718 | 103710.798 | 5.23 | 可塑粉质黏土：褐红色、褐黄色，可塑状态，土质较均匀，黏性较好，能搓成长条，局部有轻微砂感，捻切面较光滑，干强度中等，韧性中等，摇振反应无，局部不均匀含少量砾砂，石英质。
27 | ZKQL-06 | 8_1_1 | 16.8 | -4.27 | 7.3 | -11.57 | Q | el | 可塑砾质黏性土 | 15457.718 | 103710.798 | 5.23 | 可塑砾质黏性土：褐红、灰白、褐黄等色，可塑状，含较多石英砾，含量约20～25%，系黑云母花岗岩风化残积土。
28 | ZKQL-06 | 8_1_2 | 36.9 | -11.57 | 20.1 | -31.67 | Q | el | 硬塑砾质黏性土 | 15457.718 | 103710.798 | 5.23 | 硬塑砾质黏性土：褐红、灰白、褐黄等色，硬塑状，含较多石英砾，含量约20～25%，系黑云母花岗岩风化残积土。
29 | ZKQL-06 | 11_1 | 3.4 | -31.67 | -33.5 | 1.83 | γβ{5}K[1] |  | 全风化黑云母花岗岩 | 15457.718 | 103710.798 | 5.23 | 全风化花岗岩：褐红色，褐黄色夹灰白色，原岩结构基本破坏，除石英外，各种矿物已风化为黏性土，岩芯呈土状、砂状，遇水软化、崩解。
30 | ZKQL04 | 1_1 | 4.6 | 4.9948 | 4.6 | 0.3948 | Q4 | ml | 素填土 | 15457.5718 | 103653.1323 | 4.9948 | 素填土：灰色、深灰色，可塑，稍湿-湿，成分以黏性土为主，夹有碎石、砾砂，块径约2-5cm，填筑年限大于10年，采取率80%。
31 | ZKQL04 | 1_3 | 8.1 | 0.3948 | 3.5 | -3.1052 | Q4 | ml | 填砂 | 15457.5718 | 103653.1323 | 4.9948 | 填砂：灰色，灰黑色等，饱和，松散，以中粗砂为主，颗粒成分为石英、长石，级配一般，填筑年限大于10年，采取率75%。
32 | ZKQL04 | 4_1_3 | 14.6 | -3.1052 | 6.5 | -9.6052 | Q4 | mc | 泥炭质土 | 15457.5718 | 103653.1323 | 4.9948 | 泥炭质土：深灰色，以软塑为主，局部流塑，土质较均匀，黏性好，具腥臭味，含大量有机质，采取率90%。
33 | ZKQL04 | 5_2_2 | 24 | -9.6052 | 9.4 | -19.0052 | Q4 | al+pl | 可塑粉质黏土 | 15457.5718 | 103653.1323 | 4.9948 | 可塑粉质黏土：黄褐色，可塑状态，主要由黏、粉粒组成，干强度中等，韧性中等，手按留有印记，摇振反应无，采取率90%。
34 | ZKQL04 | 5_3_5 | 25 | -19.0052 | 1 | -20.0052 | Q4 | al+pl | 砾砂 | 15457.5718 | 103653.1323 | 4.9948 | 砾砂：黄色、褐黄色，稍密，饱和，以粗砂为主，矿物成分为石英、长石，级配一般，黏粒含量约占30%，采取率70%。
35 | ZKQL04 | 8_1_2 | 31.7 | -20.0052 | 6.7 | -26.7052 | Q | el | 硬塑砾质黏性土 | 15457.5718 | 103653.1323 | 4.9948 | 砾质黏性土：灰白色，硬塑，黏性较差，土质一般，切面粗糙，含约20%的石英砾，能搓成短条，局部夹大量风化颗粒，成分以石英为主，遇水软化、崩解，采取率82%。
36 | ZKQL04 | 11_1 | 42 | -26.7052 | 10.3 | -37.0052 | γβ5K1 |  | 全风化黑云母花岗岩 | 15457.5718 | 103653.1323 | 4.9948 | 全风化黑云母花岗岩：褐红色，风化完全，结构完全破坏，除石英外，各种矿物已风化为黏性土，岩芯呈土柱状，遇水易软化、崩解，采取率80%。
37 | ZKQL03 | 1_1 | 3 | 4.4898 | 3 | 1.4898 | Q4 | ml | 素填土 | 15460.2429 | 103617.7517 | 4.4898 | 素填土：黄色，可塑，成分以黏性土为主，夹有碎石、砾砂，块径约2-5cm，填筑年限大于10年，采取率85%。
38 | ZKQL03 | 1_3 | 9.1 | 1.4898 | 6.1 | -4.6102 | Q4 | ml | 填砂 | 15460.2429 | 103617.7517 | 4.4898 | 填砂：灰色，灰黑色等，饱和，松散，以中粗砂为主，颗粒成分为石英、长石，级配一般，填筑年限大于10年，采取率75%。
39 | ZKQL03 | 4_1_3 | 17.9 | -4.6102 | 8.8 | -13.4102 | Q4 | mc | 泥炭质土 | 15460.2429 | 103617.7517 | 4.4898 | 泥炭质土：深灰色，以软塑为主，局部流塑，土质较均匀，黏性好，具腥臭味，含大量有机质，采取率90%。
40 | ZKQL03 | 5_3_5 | 24.7 | -13.4102 | 6.8 | -20.2102 | Q4 | al+pl | 砾砂 | 15460.2429 | 103617.7517 | 4.4898 | 砾砂：黄色、褐黄色，稍密，饱和，以粗砂为主，矿物成分为石英、长石，级配一般，黏粒含量低，采取率70%。
41 | ZKQL03 | 5_2_2 | 28.2 | -20.2102 | 3.5 | -23.7102 | Q4 | al+pl | 可塑粉质黏土 | 15460.2429 | 103617.7517 | 4.4898 | 可塑粉质黏土：黄褐色，可塑状态，主要由黏、粉粒组成，干强度中等，韧性中等，手按留有印记，摇振反应无，采取率90%。
42 | ZKQL03 | 5_3_5 | 30.1 | -23.7102 | 1.9 | -25.6102 | Q4 | al+pl | 砾砂 | 15460.2429 | 103617.7517 | 4.4898 | 砾砂：黄色、褐黄色，稍密，饱和，以粗砂为主，矿物成分为石英、长石，级配一般，黏粒含量约占30%，采取率73%。
43 | ZKQL03 | 8_1_2 | 39.2 | -25.6102 | 9.1 | -34.7102 | Q | el | 硬塑砾质黏性土 | 15460.2429 | 103617.7517 | 4.4898 | 砾质黏性土：灰白色，硬塑，黏性较差，土质一般，切面粗糙，含约20%的石英砾，能搓成短条，局部夹大量风化颗粒，成分以石英为主，遇水软化、崩解，采取率89%。
44 | ZKQL03 | 11_1 | 45.3 | -34.7102 | 6.1 | -40.8102 | γβ5K1 |  | 全风化黑云母花岗岩 | 15460.2429 | 103617.7517 | 4.4898 | 全风化黑云母花岗岩：褐红色，风化完全，结构完全破坏，除石英外，各种矿物已风化为黏性土，岩芯呈土柱状，遇水易软化、崩解，采取率87%。
45 | ZKQL02 | 1_1 | 2 | 4.3468 | 2 | 2.3468 | Q4 | ml | 素填土 | 15460.6125 | 103607.6248 | 4.3468 | 素填土：黄色，可塑，成分以黏性土为主，夹有碎石、砾砂，块径约2-5cm，填筑年限大于10年，采取率87%。
46 | ZKQL02 | 1_3 | 8.5 | 2.3468 | 6.5 | -4.1532 | Q4 | ml | 填砂 | 15460.6125 | 103607.6248 | 4.3468 | 填砂：灰色，灰黑色等，饱和，松散，以中粗砂为主，颗粒成分为石英、长石，级配一般，填筑年限大于10年，采取率75%。
47 | ZKQL02 | 4_1_3 | 17.7 | -4.1532 | 9.2 | -13.3532 | Q4 | mc | 泥炭质土 | 15460.6125 | 103607.6248 | 4.3468 | 泥炭质土：深灰色，以软塑为主，局部流塑，土质较均匀，黏性好，具腥臭味，含大量有机质，采取率90%。
48 | ZKQL02 | 5_2_2 | 19.6 | -13.3532 | 1.9 | -15.2532 | Q4 | al+pl | 可塑粉质黏土 | 15460.6125 | 103607.6248 | 4.3468 | 可塑粉质黏土：黄褐色，可塑状态，主要由黏、粉粒组成，干强度中等，韧性中等，手按留有印记，摇振反应无，采取率91%。
49 | ZKQL02 | 5_3_5 | 25 | -15.2532 | 5.4 | -20.6532 | Q4 | al+pl | 砾砂 | 15460.6125 | 103607.6248 | 4.3468 | 砾砂：黄色、褐黄色，稍密，饱和，以粗砂为主，矿物成分为石英、长石，级配一般，黏粒含量约占30%，采取率79%。
50 | ZKQL02 | 8_1_2 | 27 | -20.6532 | 2 | -22.6532 | Q | el | 硬塑砾质黏性土 | 15460.6125 | 103607.6248 | 4.3468 | 砾质黏性土：灰白色，硬塑，黏性较差，土质一般，切面粗糙，含约20%的石英砾，能搓成短条，局部夹大量风化颗粒，成分以石英为主，遇水软化、崩解，采取率90%。
51 | ZKQL02 | 11_1 | 37.5 | -22.6532 | 10.5 | -33.1532 | γβ5K1 |  | 全风化黑云母花岗岩 | 15460.6125 | 103607.6248 | 4.3468 | 全风化黑云母花岗岩：褐红色，风化完全，结构完全破坏，除石英外，各种矿物已风化为黏性土，岩芯呈土柱状，遇水易软化、崩解，采取率84%。
52 | ZKQL01 | 1_2_2 | 1 | 4.1188 | 1 | 3.1188 | Q4 | ml | 填石 | 15461.2893 | 103596.3978 | 4.1188 | 填石:灰、浅肉红等色，稍湿-湿，稍密～中密状态，主要由微风化花岗岩块石组成，块石直径多为15-25cm，填筑年限大于10年，采取率83%。
53 | ZKQL01 | 1_1 | 2 | 3.1188 | 1 | 2.1188 | Q4 | ml | 素填土 | 15461.2893 | 103596.3978 | 4.1188 | 素填土：黄色，可塑，成分以黏性土为主，夹有碎石、砾砂，填筑年限大于10年，采取率85%。
54 | ZKQL01 | 1_3 | 8.9 | 2.1188 | 6.9 | -4.7812 | Q4 | ml | 填砂 | 15461.2893 | 103596.3978 | 4.1188 | 填砂：灰色，灰黑色等，饱和，松散，以中粗砂为主，颗粒成分为石英、长石，级配一般，填筑年限大于10年，采取率77%。
55 | ZKQL01 | 4_1_3 | 16.7 | -4.7812 | 7.8 | -12.5812 | Q4 | mc | 泥炭质土 | 15461.2893 | 103596.3978 | 4.1188 | 泥炭质土：深灰色，以软塑为主，局部流塑，土质较均匀，黏性好，具腥臭味，含大量有机质，采取率90%。
56 | ZKQL01 | 5_2_2 | 18.7 | -12.5812 | 2 | -14.5812 | Q4 | al+pl | 可塑粉质黏土 | 15461.2893 | 103596.3978 | 4.1188 | 可塑粉质黏土：黄褐色，可塑状态，主要由黏、粉粒组成，干强度中等，韧性中等，手按留有印记，摇振反应无，采取率96%。
57 | ZKQL01 | 5_3_5 | 30.7 | -14.5812 | 12 | -26.5812 | Q4 | al+pl | 砾砂 | 15461.2893 | 103596.3978 | 4.1188 | 砾砂：黄色、褐黄色，中密，饱和，以粗砂为主，矿物成分为石英、长石，级配一般，黏粒含量较高，采取率75%。
58 | ZKQL01 | 11_1 | 39 | -26.5812 | 8.3 | -34.8812 | γβ5K1 |  | 全风化黑云母花岗岩 | 15461.2893 | 103596.3978 | 4.1188 | 全风化黑云母花岗岩：褐红色，风化完全，结构完全破坏，除石英外，各种矿物已风化为黏性土，岩芯呈土柱状，遇水易软化、崩解，采取率82%。
59 | ZK21 | 1_1 | 7 | 4.09 | 7 | -2.91 | Q4 | ml | 素填土 | 15614.15 | 103630.457 | 4.09 | 素填土：灰色、褐红色、灰黄色等杂色，稍湿～湿，呈松散～稍密状态，欠固结，主要由黏性土混少量砂砾组成，局部夹有少量碎、块石，填筑年限大于10年，采取率80%。
60 | ZK21 | 4_1_1 | 14.2 | -2.91 | 7.2 | -10.11 | Q4 | mc | 淤泥 | 15614.15 | 103630.457 | 4.09 | 淤泥：深灰色，灰黑色，以软塑为主，局部流塑，具有腥臭味，黏性较好，容易污手，含大量有机质，局部含少量贝壳，采取率97%
61 | ZK21 | 5_2_2 | 24.1 | -10.11 | 9.9 | -20.01 | Q4 | al+pl | 可塑粉质黏土 | 15614.15 | 103630.457 | 4.09 | 可塑粉质黏土：灰黄、褐红色，可塑，主要由黏、粉粒组成，局部含较多砂砾，土质较均匀，黏性较好，切面较光滑，干强度中等，韧性中等，采取率92%。
62 | ZK21 | 8_1_2 | 39.1 | -20.01 | 15 | -35.01 | Q | el | 硬塑砾质黏性土 | 15614.15 | 103630.457 | 4.09 | 硬塑砾质黏性土：褐红色、褐黄色、灰白色等，硬塑，黏性较差，土质一般，黏性较差，能搓成短条，切面粗糙，局部夹大量风化颗粒，成分以石英为主，干强度较高，遇水软化、崩解，强度急剧下降，采取率92%。
63 | ZK20 | 1_1 | 8.4 | 7.05 | 8.4 | -1.35 | Q4 | ml | 素填土 | 15585.734 | 103578.322 | 7.05 | 素填土：灰色、褐红色、灰黄色等杂色，稍湿～湿，呈松散～稍密状态，欠固结，主要由黏性土混少量砂砾组成，局部夹有少量碎、块石，填筑年限大于10年，采取率79%。
64 | ZK20 | 1_3 | 10.5 | -1.35 | 2.1 | -3.45 | Q4 | ml | 填砂 | 15585.734 | 103578.322 | 7.05 | 填砂：灰色，灰黑色等，饱和，松散，以中粗砂为主，颗粒成分为石英、长石，级配一般，填筑年限大于10年，采取率66%。
65 | ZK20 | 4_1_1 | 18.4 | -3.45 | 7.9 | -11.35 | Q4 | mc | 淤泥 | 15585.734 | 103578.322 | 7.05 | 淤泥：深灰色，灰黑色，以软塑为主，局部流塑，具有腥臭味，黏性较好，容易污手，含大量有机质，局部含少量贝壳，采取率98%
66 | ZK20 | 5_2_2 | 24.5 | -11.35 | 6.1 | -17.45 | Q4 | al+pl | 可塑粉质黏土 | 15585.734 | 103578.322 | 7.05 | 可塑粉质黏土：灰黄、褐红色，可塑，主要由黏、粉粒组成，局部含较多砂砾，土质较均匀，黏性较好，切面较光滑，干强度中等，韧性中等，采取率92%。
67 | ZK20 | 5_3_5 | 28.7 | -17.45 | 4.2 | -21.65 | Q4 | al+pl | 砾砂 | 15585.734 | 103578.322 | 7.05 | 砾砂：灰白、灰黄色，中密，饱和，矿物成分以石英、长石为主，颗粒级配好，含少量黏粒，采取率78%。
68 | ZK20 | 8_1_2 | 44.8 | -21.65 | 16.1 | -37.75 | Q | el | 硬塑砾质黏性土 | 15585.734 | 103578.322 | 7.05 | 硬塑砾质黏性土：褐红色、褐黄色、灰白色等，硬塑，黏性较差，土质一般，黏性较差，能搓成短条，切面粗糙，局部夹大量风化颗粒，成分以石英为主，干强度较高，遇水软化、崩解，强度急剧下降，采取率90%。
69 | ZK19 | 1_1 | 5 | 5.83 | 5 | 0.83 | Q4 | ml | 素填土 | 15593.637 | 103548.678 | 5.83 | 素填土：灰色、褐红色、灰黄色等杂色，稍湿～湿，呈松散～稍密状态，欠固结，主要由黏性土混少量砂砾组成，局部夹有少量碎、块石，填筑年限大于10年，采取率83%。
70 | ZK19 | 1_3 | 10 | 0.83 | 5 | -4.17 | Q4 | ml | 填砂 | 15593.637 | 103548.678 | 5.83 | 填砂：灰色，灰黑色等，饱和，松散，以中粗砂为主，颗粒成分为石英、长石，级配一般，填筑年限大于10年，采取率68%。
71 | ZK19 | 4_1_1 | 16 | -4.17 | 6 | -10.17 | Q4 | mc | 淤泥 | 15593.637 | 103548.678 | 5.83 | 淤泥：深灰色，灰黑色，以软塑为主，局部流塑，具有腥臭味，黏性较好，容易污手，含大量有机质，局部含少量贝壳，采取率98%
72 | ZK19 | 5_2_2 | 18.4 | -10.17 | 2.4 | -12.57 | Q4 | al+pl | 可塑粉质黏土 | 15593.637 | 103548.678 | 5.83 | 可塑粉质黏土：灰黄、褐红色，可塑，主要由黏、粉粒组成，局部含较多砂砾，土质较均匀，黏性较好，切面较光滑，干强度中等，韧性中等，采取率89%。
73 | ZK19 | 5_3_5 | 20.4 | -12.57 | 2 | -14.57 | Q4 | al+pl | 砾砂 | 15593.637 | 103548.678 | 5.83 | 砾砂：灰白、灰黄色，中密，饱和，矿物成分以石英、长石为主，颗粒级配好，含少量黏粒，采取率72%。
74 | ZK19 | 5_2_2 | 22.7 | -14.57 | 2.3 | -16.87 | Q4 | al+pl | 可塑粉质黏土 | 15593.637 | 103548.678 | 5.83 | 可塑粉质黏土：灰黄、褐红色，可塑，主要由黏、粉粒组成，局部含较多砂砾，土质较均匀，黏性较好，切面较光滑，干强度中等，韧性中等，采取率92%。
75 | ZK19 | 5_3_5 | 26 | -16.87 | 3.3 | -20.17 | Q4 | al+pl | 砾砂 | 15593.637 | 103548.678 | 5.83 | 砾砂：灰白、灰黄色，中密，饱和，矿物成分以石英、长石为主，颗粒级配好，含少量黏粒，采取率74%。
76 | ZK19 | 8_1_2 | 41.4 | -20.17 | 15.4 | -35.57 | Q | el | 硬塑砾质黏性土 | 15593.637 | 103548.678 | 5.83 | 硬塑砾质黏性土：褐红色、褐黄色、灰白色等，硬塑，黏性较差，土质一般，黏性较差，能搓成短条，切面粗糙，局部夹大量风化颗粒，成分以石英为主，干强度较高，遇水软化、崩解，强度急剧下降，采取率91%。
77 | ZK18 | 1_1 | 6.4 | 5.67 | 6.4 | -0.73 | Q4 | ml | 素填土 | 15594.013 | 103522.327 | 5.67 | 素填土：灰色、褐红色、灰黄色等杂色，稍湿～湿，呈松散～稍密状态，欠固结，主要由黏性土混少量砂砾组成，局部夹有少量碎、块石，填筑年限大于10年，采取率72%。
78 | ZK18 | 1_3 | 10.6 | -0.73 | 4.2 | -4.93 | Q4 | ml | 填砂 | 15594.013 | 103522.327 | 5.67 | 填砂：灰色，灰黑色等，饱和，松散，以中粗砂为主，颗粒成分为石英、长石，级配一般，填筑年限大于10年，采取率65%。
79 | ZK18 | 4_1_1 | 18.5 | -4.93 | 7.9 | -12.83 | Q4 | mc | 淤泥 | 15594.013 | 103522.327 | 5.67 | 淤泥：深灰色，灰黑色，以软塑为主，局部流塑，具有腥臭味，黏性较好，容易污手，含大量有机质，局部含少量贝壳，采取率98%
80 | ZK18 | 5_3_5 | 22 | -12.83 | 3.5 | -16.33 | Q4 | al+pl | 砾砂 | 15594.013 | 103522.327 | 5.67 | 砾砂：灰白、灰黄色，中密，饱和，矿物成分以石英、长石为主，颗粒级配好，含少量黏粒，采取率74%。
81 | ZK18 | 5_2_2 | 27.5 | -16.33 | 5.5 | -21.83 | Q4 | al+pl | 可塑粉质黏土 | 15594.013 | 103522.327 | 5.67 | 可塑粉质黏土：灰黄、褐红色，可塑，主要由黏、粉粒组成，局部含较多砂砾，土质较均匀，黏性较好，切面较光滑，干强度中等，韧性中等，采取率89%。
82 | ZK18 | 8_1_2 | 43 | -21.83 | 15.5 | -37.33 | Q | el | 硬塑砾质黏性土 | 15594.013 | 103522.327 | 5.67 | 硬塑砾质黏性土：褐红色、褐黄色、灰白色等，硬塑，黏性较差，土质一般，黏性较差，能搓成短条，切面粗糙，局部夹大量风化颗粒，成分以石英为主，干强度较高，遇水软化、崩解，强度急剧下降，采取率91%。
83 | ZK17 | 1_1 | 5 | 5.68 | 5 | 0.68 | Q4 | ml | 素填土 | 15593.053 | 103489.93 | 5.68 | 素填土：灰色、褐红色、灰黄色等杂色，稍湿～湿，呈松散～稍密状态，欠固结，主要由黏性土混少量砂砾组成，局部夹有少量碎、块石，填筑年限大于10年，采取率75%。
84 | ZK17 | 1_3 | 6.5 | 0.68 | 1.5 | -0.82 | Q4 | ml | 填砂 | 15593.053 | 103489.93 | 5.68 | 填砂：灰色，灰黑色等，饱和，松散，以中粗砂为主，颗粒成分为石英、长石，级配一般，填筑年限大于10年，采取率62%。
85 | ZK17 | 1_1 | 7.8 | -0.82 | 1.3 | -2.12 | Q4 | ml | 素填土 | 15593.053 | 103489.93 | 5.68 | 素填土：灰色、褐红色、灰黄色等杂色，稍湿～湿，呈松散～稍密状态，欠固结，主要由黏性土混少量砂砾组成，局部夹有少量碎、块石，填筑年限大于10年，采取率71%。
86 | ZK17 | 4_1_1 | 19.5 | -2.12 | 11.7 | -13.82 | Q4 | mc | 淤泥 | 15593.053 | 103489.93 | 5.68 | 淤泥：深灰色，灰黑色，以软塑为主，局部流塑，具有腥臭味，黏性较好，容易污手，含大量有机质，局部含少量贝壳，采取率97%
87 | ZK17 | 5_3_5 | 22 | -13.82 | 2.5 | -16.32 | Q4 | al+pl | 砾砂 | 15593.053 | 103489.93 | 5.68 | 砾砂：灰白、灰黄色，中密，饱和，矿物成分以石英、长石为主，颗粒级配好，含少量黏粒，采取率78%。
88 | ZK17 | 5_2_2 | 26.8 | -16.32 | 4.8 | -21.12 | Q4 | al+pl | 可塑粉质黏土 | 15593.053 | 103489.93 | 5.68 | 可塑粉质黏土：灰黄、褐红色，可塑，主要由黏、粉粒组成，局部含较多砂砾，土质较均匀，黏性较好，切面较光滑，干强度中等，韧性中等，采取率89%。
89 | ZK17 | 8_1_2 | 42.2 | -21.12 | 15.4 | -36.52 | Q | el | 硬塑砾质黏性土 | 15593.053 | 103489.93 | 5.68 | 硬塑砾质黏性土：褐红色、褐黄色、灰白色等，硬塑，黏性较差，土质一般，黏性较差，能搓成短条，切面粗糙，局部夹大量风化颗粒，成分以石英为主，干强度较高，遇水软化、崩解，强度急剧下降，采取率92%。
90 | ZK16 | 1_1 | 6.7 | 5.09 | 6.7 | -1.61 | Q4 | ml | 素填土 | 15585.096 | 103459.845 | 5.09 | 素填土：灰色、褐红色、灰黄色等杂色，稍湿～湿，呈松散～稍密状态，欠固结，主要由黏性土混少量砂砾组成，局部夹有少量碎、块石，填筑年限大于10年，采取率70%。
91 | ZK16 | 1_3 | 8.7 | -1.61 | 2 | -3.61 | Q4 | ml | 填砂 | 15585.096 | 103459.845 | 5.09 | 填砂：灰色，灰黑色等，饱和，松散，以中粗砂为主，颗粒成分为石英、长石，级配一般，填筑年限大于10年，采取率65%。
92 | ZK16 | 4_1_1 | 22.2 | -3.61 | 13.5 | -17.11 | Q4 | mc | 淤泥 | 15585.096 | 103459.845 | 5.09 | 淤泥：深灰色，灰黑色，以软塑为主，局部流塑，具有腥臭味，黏性较好，容易污手，含大量有机质，局部含少量贝壳，采取率98%
93 | ZK16 | 5_3_5 | 26 | -17.11 | 3.8 | -20.91 | Q4 | al+pl | 砾砂 | 15585.096 | 103459.845 | 5.09 | 砾砂：灰白、灰黄色，中密，饱和，矿物成分以石英、长石为主，颗粒级配好，含少量黏粒，采取率78%。
94 | ZK16 | 5_2_2 | 26.9 | -20.91 | 0.9 | -21.81 | Q4 | al+pl | 可塑粉质黏土 | 15585.096 | 103459.845 | 5.09 | 可塑粉质黏土：灰黄、褐红色，可塑，主要由黏、粉粒组成，局部含较多砂砾，土质较均匀，黏性较好，切面较光滑，干强度中等，韧性中等，采取率86%。
95 | ZK16 | 8_1_2 | 35 | -21.81 | 8.1 | -29.91 | Q | el | 硬塑砾质黏性土 | 15585.096 | 103459.845 | 5.09 | 硬塑砾质黏性土：褐红色、褐黄色、灰白色等，硬塑，黏性较差，土质一般，黏性较差，能搓成短条，切面粗糙，局部夹大量风化颗粒，成分以石英为主，干强度较高，遇水软化、崩解，强度急剧下降，采取率92%。
96 | ZK16 | 11_1 | 43.4 | -29.91 | 8.4 | -38.31 | γβ{5}K[1] |  | 全风化黑云母花岗岩 | 15585.096 | 103459.845 | 5.09 | 全风化黑云母花岗岩：褐黄、褐红色、灰白色，原岩结构基本破坏，除石英外，各种矿物已风化为黏性土，岩芯呈土柱状，遇水软化、崩解，采取率94%。
97 | ZK15 | 1_1 | 7.5 | 5.14 | 7.5 | -2.36 | Q4 | ml | 素填土 | 15585.319 | 103429.266 | 5.14 | 素填土：灰色、褐红色、灰黄色等杂色，稍湿～湿，呈松散～稍密状态，欠固结，主要由黏性土混少量砂砾组成，局部夹有少量碎、块石，填筑年限大于10年，采取率70%。
98 | ZK15 | 1_3 | 10 | -2.36 | 2.5 | -4.86 | Q4 | ml | 填砂 | 15585.319 | 103429.266 | 5.14 | 填砂：灰色，灰黑色等，饱和，松散，以中粗砂为主，颗粒成分为石英、长石，级配一般，填筑年限大于10年，采取率65%。
99 | ZK15 | 4_1_1 | 19.4 | -4.86 | 9.4 | -14.26 | Q4 | mc | 淤泥 | 15585.319 | 103429.266 | 5.14 | 淤泥：深灰色，灰黑色，以软塑为主，局部流塑，具有腥臭味，黏性较好，容易污手，含大量有机质，局部含少量贝壳，采取率98%
100 | ZK15 | 5_2_2 | 23 | -14.26 | 3.6 | -17.86 | Q4 | al+pl | 可塑粉质黏土 | 15585.319 | 103429.266 | 5.14 | 可塑粉质黏土：灰黄、褐红色，可塑，主要由黏、粉粒组成，局部含较多砂砾，土质较均匀，黏性较好，切面较光滑，干强度中等，韧性中等，采取率90%。
101 | ZK15 | 5_1_2 | 25.8 | -17.86 | 2.8 | -20.66 | Q4 | al+pl | 淤泥质黏土 | 15585.319 | 103429.266 | 5.14 | 淤泥质黏土：深灰色，灰黑色，软塑状态，局部腐木，干强度中等，韧性中等，摇振反应无,采取率93%。
102 | ZK15 | 8_1_2 | 35.8 | -20.66 | 10 | -30.66 | Q | el | 硬塑砾质黏性土 | 15585.319 | 103429.266 | 5.14 | 硬塑砾质黏性土：褐红色、褐黄色、灰白色等，硬塑，黏性较差，土质一般，黏性较差，能搓成短条，切面粗糙，局部夹大量风化颗粒，成分以石英为主，干强度较高，遇水软化、崩解，强度急剧下降，采取率87%。
103 | ZK15 | 11_1 | 39.8 | -30.66 | 4 | -34.66 | γβ{5}K[1] |  | 全风化黑云母花岗岩 | 15585.319 | 103429.266 | 5.14 | 全风化黑云母花岗岩：褐黄、褐红色、灰白色，原岩结构基本破坏，除石英外，各种矿物已风化为黏性土，岩芯呈土柱状，遇水软化、崩解，采取率90%。
104 | ZK15 | 11_2_1 | 43.5 | -34.66 | 3.7 | -38.36 | γβ{5}K[1] |  | 强风化黑云母花岗岩 | 15585.319 | 103429.266 | 5.14 | 强风化黑云母花岗岩（土状）：褐灰色、灰黄色，原岩结构大部分破坏，原岩结构尚可辨，岩芯呈土状，遇水软化、崩解，采取率85%。
105 | ZK14 | 1_1 | 6.4 | 5.53 | 6.4 | -0.87 | Q4 | ml | 素填土 | 15585.389 | 103399.239 | 5.53 | 素填土：灰色、褐红色、灰黄色等杂色，稍湿～湿，呈松散～稍密状态，欠固结，主要由黏性土混少量砂砾组成，填筑年限大于10年，采取率80%。
106 | ZK14 | 1_3 | 9.1 | -0.87 | 2.7 | -3.57 | Q4 | ml | 填砂 | 15585.389 | 103399.239 | 5.53 | 填砂：灰黑色等，饱和，松散，以中粗砂为主，颗粒成分为石英、长石，级配一般，填筑年限大于10年，采取率61%。
107 | ZK14 | 4_1_1 | 15.2 | -3.57 | 6.1 | -9.67 | Q4 | mc | 淤泥 | 15585.389 | 103399.239 | 5.53 | 淤泥：深灰色，灰黑色，以软塑为主，局部流塑，具有腥臭味，黏性较好，容易污手，含大量有机质，局部含少量贝壳，采取率99%
108 | ZK14 | 5_2_2 | 22.7 | -9.67 | 7.5 | -17.17 | Q4 | al+pl | 可塑粉质黏土 | 15585.389 | 103399.239 | 5.53 | 可塑粉质黏土：灰黄、褐红色，可塑，主要由黏、粉粒组成，局部含较多砂砾，土质较均匀，黏性较好，切面较光滑，干强度中等，韧性中等，采取率91%。
109 | ZK14 | 5_1_2 | 24 | -17.17 | 1.3 | -18.47 | Q4 | al+pl | 淤泥质黏土 | 15585.389 | 103399.239 | 5.53 | 淤泥质粉黏土：深灰色，灰黑色，软塑状态，局部腐木，干强度中等，韧性中等，摇振反应无,采取率91%。
110 | ZK14 | 5_3_5 | 25.6 | -18.47 | 1.6 | -20.07 | Q4 | al+pl | 砾砂 | 15585.389 | 103399.239 | 5.53 | 砾砂：灰白、灰黄色，中密，饱和，矿物成分以石英、长石为主，颗粒级配好，含少量黏粒，采取率75%。
111 | ZK14 | 8_1_2 | 28.8 | -20.07 | 3.2 | -23.27 | Q | el | 硬塑砾质黏性土 | 15585.389 | 103399.239 | 5.53 | 硬塑砾质黏性土：褐红色、褐黄色、灰白色等，硬塑，黏性较差，土质一般，黏性较差，能搓成短条，切面粗糙，局部夹大量风化颗粒，成分以石英为主，干强度较高，遇水软化、崩解，强度急剧下降，采取率92%。
112 | ZK14 | 11_1 | 36 | -23.27 | 7.2 | -30.47 | γβ{5}K[1] |  | 全风化黑云母花岗岩 | 15585.389 | 103399.239 | 5.53 | 全风化黑云母花岗岩：褐黄、褐红色、灰白色，原岩结构基本破坏，除石英外，各种矿物已风化为黏性土，岩芯呈土柱状，遇水软化、崩解，采取率90%。
113 | ZK14 | 11_2_1 | 43.4 | -30.47 | 7.4 | -37.87 | γβ{5}K[1] |  | 强风化黑云母花岗岩 | 15585.389 | 103399.239 | 5.53 | 强风化黑云母花岗岩（土状）：褐灰色、灰黄色，原岩结构大部分破坏，原岩结构尚可辨，岩芯呈土状，遇水软化、崩解，采取率85%。
114 | ZK13 | 1_1 | 6.1 | 5.78 | 6.1 | -0.32 | Q4 | ml | 素填土 | 15585.257 | 103370.815 | 5.78 | 素填土：灰色、褐红色、灰黄色等杂色，稍湿～湿，呈松散～稍密状态，欠固结，主要由黏性土混少量砂砾组成，填筑年限大于10年，采取率80%。
115 | ZK13 | 1_3 | 8.4 | -0.32 | 2.3 | -2.62 | Q4 | ml | 填砂 | 15585.257 | 103370.815 | 5.78 | 填砂：灰黑色等，饱和，松散，以中粗砂为主，颗粒成分为石英、长石，级配一般，填筑年限大于10年，采取率61%。
116 | ZK13 | 4_1_1 | 17 | -2.62 | 8.6 | -11.22 | Q4 | mc | 淤泥 | 15585.257 | 103370.815 | 5.78 | 淤泥：深灰色,灰黑色，以软塑为主，局部流塑，具有腥臭味，黏性较好，容易污手，含大量有机质，局部含少量贝壳，采取率99%
117 | ZK13 | 5_2_2 | 27.4 | -11.22 | 10.4 | -21.62 | Q4 | al+pl | 可塑粉质黏土 | 15585.257 | 103370.815 | 5.78 | 可塑粉质黏土：灰黄、褐红色，可塑，主要由黏、粉粒组成，局部含较多砂砾，土质较均匀，黏性较好，切面较光滑，干强度中等，韧性中等，采取率91%。
118 | ZK13 | 8_1_2 | 30 | -21.62 | 2.6 | -24.22 | Q | el | 硬塑砾质黏性土 | 15585.257 | 103370.815 | 5.78 | 硬塑砾质黏性土：褐红色、褐黄色、灰白色等，硬塑，黏性较差，土质一般，黏性较差，能搓成短条，切面粗糙，局部夹大量风化颗粒，成分以石英为主，干强度较高，遇水软化、崩解，强度急剧下降，采取率93%。
119 | ZK13 | 11_1 | 35 | -24.22 | 5 | -29.22 | γβ{5}K[1] |  | 全风化黑云母花岗岩 | 15585.257 | 103370.815 | 5.78 | 全风化黑云母花岗岩：褐红色、灰白色，原岩结构基本破坏，除石英外，各种矿物已风化为黏性土，岩芯呈土柱状，遇水软化、崩解，采取率96%。

## 场地污染物数据信息
X-COORD | Y-COORD | ELEV | @@1,1-Dichloroethane | 1,1-Dichloroethylene | Tetrachloroethylene | Trichloroethylene | Vinyl_chloride | SITE_ID | TOP | SURFACE
1 | meters |  | 污染物1 | 污染物2
50 | 5 |  | mg/kg | mg/kg | mg/kg | mg/kg | mg/kg
12008 | 12431 | 22.9 | 22 | 0 | 21 | 500 | 0 | CSB-39 | 30.4
12008 | 12431 | 18.9 | 0 | 0 | 0 | 2800 | 0 | CSB-39 | 30.4
12008 | 12431 | 13.4 | 0 | 0 | 0 | 290 | 0 | CSB-39 | 30.4
12008 | 12431 | 8.4 | 0 | 0 | 0 | 9.7 | 0 | CSB-39 | 30.4
12008 | 12431 | 7.9 | 0 | 0 | 0 | 23 | 0 | CSB-39 | 30.4
12008 | 12431 | 1.9 | 0 | 0 | 0 | 24 | 0 | CSB-39 | 30.4
11651 | 13184 | 28.5 | 0 | 0 | 0 | 0 | 0 | CSB-40 | 30
11651 | 13184 | 26 | 0 | 0 | 0 | 0 | 0 | CSB-40 | 30
11427 | 12781 | 28.8 | 0.28 | 0.02 | 2 | 0.78 | 0 | CSB-42 | 30.8
11427 | 12781 | 24.8 | 0 | 0.02 | 72 | 0.76 | 0 | CSB-42 | 30.8
11427 | 12781 | 17.3 | 0 | 0 | 0 | 0.01 | 0 | CSB-42 | 30.8
11427 | 12781 | 14.6 | 0 | 0 | 0 | 0.01 | 0 | CSB-42 | 30.8
11427 | 12781 | 9.8 | 0 | 0 | 0 | 0 | 0 | CSB-42 | 30.8
11427 | 12781 | 3.3 | 0.64 | 0.14 | 1.1 | 1.5 | 0.19 | CSB-42 | 30.8
11410 | 12725 | 29.6 | 0.01 | 0 | 0.07 | 0.01 | 0 | CSB-43 | 30.6
11410 | 12725 | 23.6 | 0.08 | 0 | 0.01 | 0.02 | 0 | CSB-43 | 30.6
11410 | 12725 | 21.6 | 0.04 | 0 | 0 | 0.01 | 0 | CSB-43 | 30.6
11410 | 12725 | 12.1 | 0.1 | 0 | 0 | 0 | 0.13 | CSB-43 | 30.6
11410 | 12725 | 6.1 | 0.06 | 0 | 0 | 0 | 0.05 | CSB-43 | 30.6
11417 | 12819 | 28.2 | 0.01 | 0 | 0.34 | 0.03 | 0 | CSB-44 | 30.2
11417 | 12819 | 24.2 | 0.04 | 0 | 0.34 | 0.04 | 0 | CSB-44 | 30.2
11417 | 12819 | 16.2 | 0.43 | 0.04 | 0.82 | 0.04 | 0 | CSB-44 | 30.2
11417 | 12819 | 11.2 | 1.1 | 0 | 0 | 0 | 0 | CSB-44 | 30.2
11417 | 12819 | 9.2 | 0 | 0 | 0 | 0 | 0 | CSB-44 | 30.2
11417 | 12819 | 6.2 | 0 | 0 | 0 | 0 | 0 | CSB-44 | 30.2
11417 | 12819 | 2.2 | 0.06 | 0 | 0 | 0 | 0 | CSB-44 | 30.2
11402 | 12898 | 28.5 | 0 | 0 | 0.09 | 0 | 0 | CSB-45 | 30.5
11402 | 12898 | 24.5 | 0 | 0 | 0.02 | 0 | 0 | CSB-45 | 30.5
11402 | 12898 | 14.5 | 0.79 | 0 | 79 | 1.7 | 0 | CSB-45 | 30.5
11402 | 12898 | 9 | 0 | 0 | 18 | 11 | 0 | CSB-45 | 30.5
11402 | 12898 | 2 | 0.18 | 0 | 0.03 | 0.01 | 0.11 | CSB-45 | 30.5
11260 | 12819 | 28.4 | 0 | 0 | 0.01 | 0 | 0 | CSB-46 | 30.4
11260 | 12819 | 22.4 | 0 | 0 | 0.05 | 0 | 0 | CSB-46 | 30.4
11260 | 12819 | 16.9 | 0 | 0 | 0 | 0 | 0 | CSB-46 | 30.4
11260 | 12819 | 11.9 | 0 | 0 | 0 | 0 | 0 | CSB-46 | 30.4
11260 | 12819 | 2.9 | 0 | 0 | 0 | 0 | 0 | CSB-46 | 30.4
11340 | 12893 | 24.6 | 0 | 0 | 0.13 | 0 | 0 | CSB-47 | 30.6
11340 | 12893 | 20.1 | 0 | 0 | 0.06 | 0 | 0 | CSB-47 | 30.6
11340 | 12893 | 14.6 | 0.15 | 0 | 0.33 | 0 | 0 | CSB-47 | 30.6
11340 | 12893 | 9.1 | 0 | 0 | 0 | 0 | 1.1 | CSB-47 | 30.6
11340 | 12893 | 5.1 | 0 | 0 | 0 | 0 | 0 | CSB-47 | 30.6
11249 | 12871 | 27.8 | 90 | 0.07 | 500 | 0.32 | 0 | CSB-48 | 29.8
11249 | 12871 | 23.3 | 0.16 | 0 | 0.94 | 0 | 0 | CSB-48 | 29.8
11249 | 12871 | 21.3 | 2.1 | 0 | 1.1 | 0 | 0 | CSB-48 | 29.8
11249 | 12871 | 13.3 | 0 | 0 | 0 | 0 | 0 | CSB-48 | 29.8
11249 | 12871 | 8.3 | 0 | 0 | 0 | 0 | 0 | CSB-48 | 29.8
11087 | 12831 | 28.3 | 0 | 0 | 0.03 | 0.01 | 0 | CSB-49 | 30.8
11087 | 12831 | 24.8 | 0 | 0 | 0 | 0 | 0 | CSB-49 | 30.8
11087 | 12831 | 14.8 | 0 | 0 | 0 | 0 | 0 | CSB-49 | 30.8
11087 | 12831 | 4.8 | 0 | 0 | 0 | 0 | 0 | CSB-49 | 30.8
须注明坐标系 |  |  | 根据项目的不同，此表可有可无，根据具体项目污染物类别，此处可以有多列数据。 |  |  |  |  | 钻孔编号
[7 empty] | 联络人: | ***